## Tensile Test definition
General Information
Alloy Class | Titanium
Alloy | Ti-6Al-4V
Batch Number | 1081
Form | Plate
Test Information
Standard Test Description | ASTM E8, standard tension test for metallic materials.
Test Type | Tensile
Testing Standards | ASTM E8
Specimen Infomation | Specimen 1 | Specimen 2 | Specimen 3 | Specimen 4
Specimen ID | Ti003-02-S5 | Ti003-02-S6 | Ti003-02-S7 | Ti003-02-S8
Specimen Orientation | L | L | L | L
Gauge Cross-section Geometry | Rectangular | Rectangular | Rectangular | Rectangular
Gauge Thickness (mm) | 5.51 | 5.26 | 5.44 | 5.11
Gauge Width (mm) | 38.9 | 39.5 | 35.5 | 38
Gauge Outer Diameter (mm)
Gauge Inner Diameter (mm)
Gauge Area(mm^2) | 214.339 | 207.77 | 193.12 | 194.18
Gauge Length (mm)
Test Conditions
Test Temperature | -321 | -321 | -321 | -321
Temperature with units (°F) | -321 °F | -321 °F | -321 °F | -321 °F
Test Humidity (%)
Test Environment
Soak Time (min)
Strain Rate (%/s)